## Thickness
6
| KS NHIỆT | [17 empty] | ksnhiet.com
ĐỘ DÀY CHO PHÉP NHỎ NHẤT CỦA ỐNG
|  |  | Độ dày cho phép nhỏ nhất của ống với áp suất tính toán | [7 empty] | 25 | bar
Các ô đỏ là vùng độ dày của ống lớn hơn độ dày ống tiêu chuẩn
Bảng giá trị nhỏ nhất của giới hạn chảy theo dải nhiệt độ [ksi] [bar]
[5 empty] | tmin to | Temperature [ºC
|  | C = | 1 | mm | 38 | 93 | 149 | 204 | 260 | 316 | 343 | 371 | 399 | 427 | 454 | 482 | 510 | 538 | 566 | 593
[5 empty] | 100 | 200 | 300 | 400 | 500 | 600 | 650 | 700 | 750 | 800 | 850 | 900 | 950 | 1000 | 1050 | 1100
|  | smax_allow |  | ksi | 15 | 15 | 15 | 15 | 15 | 15 | 15 | 14.4 | 13 | 10.8 | 8.7 | 6.5 | 4.5 | 2.5 | 1.6 | 1
|  | smax_allow |  | bar | 1034.214 | 1034.214 | 1034.214 | 1034.214 | 1034.214 | 1034.214 | 1034.214 | 992.84544 | 896.3188 | 744.63408 | 599.84412 | 448.1594 | 310.2642 | 172.369 | 110.31616 | 68.9476
|  | Hệ số cho công thức |  | y | 0.4 | 0.4 | 0.4 | 0.4 | 0.4 | 0.4 | 0.4 | 0.4 | 0.4 | 0.4 | 0.4 | 0.4 | 0.5 | 0.7 | 0.7 | 0.7
|  | STT | DN | Đ.Kính | Thickness of pipe [mm] ASME B31.1, Eq. (4) evaluated for steels Grade B, A53, A106 and API 5L
|  | 1 | 15 | 21.3 | 1.254976 | 1.254976 | 1.254976 | 1.254976 | 1.254976 | 1.254976 | 1.254976 | 1.265495 | 1.293771 | 1.35282 | 1.436587 | 1.58113 | 1.824906 | 2.402283 | 3.08307 | 4.0799 | #NAME?
|  | 2 | 20 | 26.7 | 1.319618 | 1.319618 | 1.319618 | 1.319618 | 1.319618 | 1.319618 | 1.319618 | 1.332803 | 1.368248 | 1.442267 | 1.547271 | 1.728458 | 2.034037 | 2.757791 | 3.611172 | 4.86072 | #NAME?
|  | 3 | 25 | 33.4 | 1.399822 | 1.399822 | 1.399822 | 1.399822 | 1.399822 | 1.399822 | 1.399822 | 1.416315 | 1.460655 | 1.553248 | 1.684601 | 1.911255 | 2.293514 | 3.198884 | 4.26641 | 5.829515 | #NAME?
|  | 4 | 32 | 42.2 | 1.505165 | 1.505165 | 1.505165 | 1.505165 | 1.505165 | 1.505165 | 1.505165 | 1.526003 | 1.582025 | 1.699014 | 1.864975 | 2.151346 | 2.63432 | 3.778231 | 5.127021 | 7.101962 | #NAME?
|  | 5 | 40 | 48.3 | 1.578186 | 1.578186 | 1.578186 | 1.578186 | 1.578186 | 1.578186 | 1.578186 | 1.602037 | 1.666156 | 1.800057 | 1.990007 | 2.317773 | 2.870561 | 4.179824 | 5.723581 | 7.984 | #NAME?
|  | 6 | 50 | 60.3 | 1.721835 | 1.721835 | 1.721835 | 1.721835 | 1.721835 | 1.721835 | 1.721835 | 1.751611 | 1.831661 | 1.998828 | 2.235972 | 2.64517 | 3.335296 | 4.969842 | 6.897142 | 9.719155 | #NAME?
|  | 7 | 65 | 73 | 1.873863 | 1.873863 | 1.873863 | 1.873863 | 1.873863 | 1.873863 | 1.873863 | 1.909911 | 2.00682 | 2.209195 | 2.496284 | 2.991665 | 3.827141 | 5.805945 | 8.13916 | 11.55553 | #NAME?
|  | 8 | 80 | 88.9 | 2.064198 | 2.064198 | 2.064198 | 2.064198 | 2.064198 | 2.064198 | 2.064198 | 2.108097 | 2.226114 | 2.472568 | 2.822187 | 3.425466 | 4.442916 | 6.85272 | 9.694128 | 13.85461 | #NAME?
|  | 9 | 100 | 114.3 | 2.368254 | 2.368254 | 2.368254 | 2.368254 | 2.368254 | 2.368254 | 2.368254 | 2.424696 | 2.576432 | 2.893302 | 3.342812 | 4.118456 | 5.426606 | 8.524925 | 12.17816 | 17.52735 | #NAME?
|  | 10 | 125 | 141.3 | 2.691464 | 2.691464 | 2.691464 | 2.691464 | 2.691464 | 2.691464 | 2.691464 | 2.761239 | 2.948818 | 3.340538 | 3.896232 | 4.855099 | 6.472261 | 10.30247 | 14.81868 | 21.43145 | #NAME?
|  | 11 | 150 | 168.3 | 3.014673 | 3.014673 | 3.014673 | 3.014673 | 3.014673 | 3.014673 | 3.014673 | 3.097781 | 3.321203 | 3.787775 | 4.449652 | 5.591743 | 7.517916 | 12.08001 | 17.45919 | 25.33555 | #NAME?
|  | 12 | 200 | 219.1 | 3.622786 | 3.622786 | 3.622786 | 3.622786 | 3.622786 | 3.622786 | 3.622786 | 3.730979 | 4.02184 | 4.629242 | 5.490902 | 6.977723 | 9.485297 | 15.42442 | 22.42726 | 32.68104 | #NAME?
|  | 13 | 250 | 273.1 | 4.269205 | 4.269205 | 4.269205 | 4.269205 | 4.269205 | 4.269205 | 4.269205 | 4.404064 | 4.766611 | 5.523716 | 6.597742 | 8.451009 | 11.57661 | 18.9795 | 27.70828 | 40.48924 | #NAME?
|  | 14 | 300 | 323.9 | 4.877318 | 4.877318 | 4.877318 | 4.877318 | 4.877318 | 4.877318 | 4.877318 | 5.037262 | 5.467247 | 6.365183 | 7.638992 | 9.83699 | 13.54399 | 22.32391 | 32.67635 | 47.83473 | #NAME?
|  | 15 | 350 | 355.6 | 5.25679 | 5.25679 | 5.25679 | 5.25679 | 5.25679 | 5.25679 | 5.25679 | 5.432388 | 5.904455 | 6.890272 | 8.288748 | 10.70186 | 14.77166 | 24.41088 | 35.77651 | 52.41843 | #NAME?
|  | 16 | 400 | 406.4 | 5.864903 | 5.864903 | 5.864903 | 5.864903 | 5.864903 | 5.864903 | 5.864903 | 6.065586 | 6.605092 | 7.731739 | 9.329998 | 12.08784 | 16.73904 | 27.75529 | 40.74458 | 59.76392 | #NAME?
|  | 17 | 450 | 457 | 6.470622 | 6.470622 | 6.470622 | 6.470622 | 6.470622 | 6.470622 | 6.470622 | 6.696292 | 7.30297 | 8.569894 | 10.36715 | 13.46837 | 18.69868 | 31.08653 | 45.6931 | 67.08049 | #NAME?
|  | 18 | 500 | 508 | 7.081129 | 7.081129 | 7.081129 | 7.081129 | 7.081129 | 7.081129 | 7.081129 | 7.331983 | 8.006365 | 9.414674 | 11.4125 | 14.85981 | 20.67381 | 34.44411 | 50.68073 | 74.4549 | #NAME?
|  | 19 | 550 | 559 | 7.691636 | 7.691636 | 7.691636 | 7.691636 | 7.691636 | 7.691636 | 7.691636 | 7.967674 | 8.70976 | 10.25945 | 12.45785 | 16.25124 | 22.64893 | 37.80169 | 55.66836 | 81.82931 | #NAME?
|  | 20 | 600 | 610 | 8.302143 | 8.302143 | 8.302143 | 8.302143 | 8.302143 | 8.302143 | 8.302143 | 8.603365 | 9.413154 | 11.10423 | 13.5032 | 17.64268 | 24.62406 | 41.15927 | 60.65599 | 89.20372 | #NAME?
|  | 21 | 650 | 660 | 8.900679 | 8.900679 | 8.900679 | 8.900679 | 8.900679 | 8.900679 | 8.900679 | 9.226592 | 10.10276 | 11.93245 | 14.52805 | 19.00683 | 26.56046 | 44.45101 | 65.54583 | 96.43353 | #NAME?
|  | 22 | 800 | 813 | 10.7322 | 10.7322 | 10.7322 | 10.7322 | 10.7322 | 10.7322 | 10.7322 | 11.13367 | 12.21294 | 14.46679 | 17.66409 | 23.18114 | 32.48583 | 54.52375 | 80.50873 | 118.5568 | #NAME?
|  | 23 | 1050 | 1067 | 13.77276 | 13.77276 | 13.77276 | 13.77276 | 13.77276 | 13.77276 | 13.77276 | 14.29966 | 15.71612 | 18.67413 | 22.87034 | 30.11105 | 42.32274 | 71.2458 | 105.3491 | 155.2842 | #NAME?
𝑆≥(𝑝𝐷_𝑛)/(2𝜌𝜎_𝑐𝑝+𝑝)+⥂𝐶
Trở về